## Sheet1
Al-B-C-Fe-Ga-P-Si | Fe68.0Al5.0Ga2.0P11.0C6.0B4.0Si4.0 | Metallic glass
| Fe65.0Al5.0Ga2.0P11.0C6.0B4.0Si7.0 | Metallic glass
| Fe72.0Al5.0Ga2.0P9.0C6.0B4.0Si2.0 | Metallic glass
| Fe66.0Al5.0Ga2.0P11.0C6.0B4.0Si6.0 | Metallic glass
| Fe67.0Al5.0Ga2.0P11.0C6.0B4.0Si5.0 | Metallic glass
Al-B-C-Fe-P-Si-Sn | Fe74Al4Sn2P6Si4B4C6 | Metallic glass
| Fe74Al4Sn2P10Si4B4C2 | Metallic glass
Al-B-Fe-P-Si-Sn | Fe73Al5Sn2P12Si4B4 | Metallic glass
| Fe74Al4Sn2P12Si4B4 | Metallic glass
| Fe75Al3Sn2P12Si4B4 | Metallic glass
B-C-Fe-Mo-P | Fe75Mo5P10C7.5B2.5 | Metallic glass
B-C-Fe-P-Si | Fe80P9C8B2Si1 | Metallic glass
B-C-Fe-P-Si-Sn | Fe79Sn1P9C8B2Si1 | Metallic glass
| Fe78Sn2P9C8B2Si1 | Metallic glass
B-Co-Cr-Dy-Fe-Nd | Fe60.3Co9.2Nd3Dy0.5B25Cr2 | Metallic glass
B-Co-Dy-Fe | Fe37Co40Dy3B20 | Metallic glass
| Fe60Co17Dy3B20 | Metallic glass
| Fe63Co10Dy7B20 | Metallic glass
| Fe60Co10Dy10B20 | Metallic glass
| Fe47Co30Dy3B20 | Metallic glass
| Fe27Co50Dy3B20 | Metallic glass
| Fe68.5Co10Dy1.5B20 | Metallic glass
| Fe62Co9.5Dy3.5B25 | Metallic glass
| Fe65Co10Dy5B20 | Metallic glass
| Fe67.0Co10.0Dy3.0B20.0 | Metallic glass
B-Co-Dy-Fe-Mo-Nd | Fe60.3Co9.2Nd3Dy0.5B25Mo2 | Metallic glass
B-Co-Dy-Fe-Nb | Fe62Co9.5Nb3Dy0.5B25 | Metallic glass
B-Co-Dy-Fe-Nb-Nd | Fe60.3Co9.2Nd3Dy0.5B25Nb2 | Metallic glass
B-Co-Dy-Fe-Nd | Fe59.5Co9.5Nd3Dy0.5B27.5 | Metallic glass
| Fe64.5Co9.5Nd3Dy0.5B22.5 | Metallic glass
| Fe67Co9.5Nd3Dy0.5B20 | Metallic glass
| Fe62Co9.5Nd3Dy0.5B25 | Metallic glass
| Fe57Co9.5Nd3Dy0.5B30 | Metallic glass
B-Co-Dy-Fe-Nd-Ta | Fe60.3Co9.2Nd3Dy0.5B25Ta2 | Metallic glass
B-Co-Dy-Fe-Nd-V | Fe60.3Co9.2Nd3Dy0.5B25V2 | Metallic glass
B-Co-Dy-Fe-Nd-W | Fe60.3Co9.2Nd3Dy0.5B25W2 | Metallic glass
B-Co-Fe | Fe70Co10B20 | Metallic glass
B-Co-Fe-Gd | Fe62Co9.5Gd3.5B25 | Metallic glass
B-Co-Fe-Nb-Ni-Y-Zr | Fe61Co8Zr3Y3Ni5Nb5B15 | Metallic glass
| Fe61Co8Zr4Y2Ni5Nb5B15 | Metallic glass
B-Co-Fe-Nd | Fe47Co30Nd3B20 | Metallic glass
| Fe67.0Co10.0Nd3.0B20.0 | Metallic glass
| Fe68Co10Nd2B20 | Metallic glass
| Fe30Co47Nd3B20 | Metallic glass
| Fe60Co10Nd10B20 | Metallic glass
| Fe57Co20Nd3B20 | Metallic glass
| Fe20Co57Nd3B20 | Metallic glass
| Fe65Co10Nd5B20 | Metallic glass
B-Co-Fe-Ni | Fe63Co10Ni7B20 | Metallic glass
B-Co-Fe-Pr | Fe62Co9.5Pr3.5B25 | Metallic glass
B-Co-Fe-Sm | Fe62Co9.5Sm3.5B25 | Metallic glass
| Fe10Co65Sm5B20 | Metallic glass
| Fe10Co63Sm7B20 | Metallic glass
| Fe30Co43Sm7B20 | Metallic glass
| Fe27Co50Sm3B20 | Metallic glass
| Fe30Co45Sm5B20 | Metallic glass
| Fe57Co20Sm3B20 | Metallic glass
| Fe40Co33Sm7B20 | Metallic glass
| Fe68.5Co10Sm1.5B20 | Metallic glass
| Fe65Co10Sm5B20 | Metallic glass
| Fe60Co13Sm7B20 | Metallic glass
| Fe48.5Co30Sm1.5B20 | Metallic glass
| Fe67.0Co10.0Sm3.0B20.0 | Metallic glass
| Fe63Co10Sm7B20 | Metallic glass
| Fe20Co53Sm7B20 | Metallic glass
| Fe50Co25Sm5B20 | Metallic glass
| Fe60Co10Sm10B20 | Metallic glass
| Fe50Co23Sm7B20 | Metallic glass
| Fe47Co30Sm3B20 | Metallic glass
B-Co-Fe-Tb | Fe47Co30Tb3B20 | Metallic glass
| Fe67Co10Tb3B20 | Metallic glass
| Fe17Co60Tb3B20 | Metallic glass
| Fe63Co10Tb7B20 | Metallic glass
| Fe60Co10Tb10B20 | Metallic glass
| Fe37Co40Tb3B20 | Metallic glass
| Fe60Co17Tb3B20 | Metallic glass
| Fe68.5Co10Tb1.5B20 | Metallic glass
| Fe65Co10Tb5B20 | Metallic glass
| Fe27Co50Tb3B20 | Metallic glass
B-Cu-Fe-P-Si | Fe81Si4B10P4Cu1 | Metallic glass
B-Dy-Fe | Fe77Co0Dy3B20 | Metallic glass
B-Fe-Nb-Ni | Fe62Ni10B24Nb4 | Metallic glass
| Fe60Ni12B24Nb4 | Metallic glass
| Fe70Ni2B24Nb4 | Metallic glass
| Fe58Ni14B24Nb4 | Metallic glass
| Fe64Ni8B24Nb4 | Metallic glass
| Fe68Ni4B24Nb4 | Metallic glass
| Fe66Ni6B24Nb4 | Metallic glass
B-Fe-P-Si-Sn | Fe74Sn6P12B4Si4 | Metallic glass
| Fe77Sn3P12B4Si4 | Metallic glass
| Fe78Al0Sn2P12Si4B4 | Metallic glass
| Fe73Sn7P12B4Si4 | Metallic glass
| Fe76Sn4P12B4Si4 | Metallic glass
| Fe79Sn1P12B4Si4 | Metallic glass
B-Fe-Sm | Fe77Co0Sm3B20 | Metallic glass
B-Fe-Tb | Fe77Co0Tb3B20 | Metallic glass